## Sheet
Colored Labels |  |  | Colored Labels | Alignment Maps | Hi-Stat Map | "Good" High-Stat Scan |  | Mono Lamp Change |  | Slit Change |  | Theta Offset: | 0 | Phi Offset: | 0 | Omega Offset: | 0
Scan Number/File Name | Date | Time Start | Time End | Notes/Comments | FS Position | (X,Y,Z) | Theta(encoder) | Theta(true) | Phi(encoder) | Phi(true) | Omega(Manipulator,approx) | Omega(true) | Kinetic Energy Range(eV) | Step Size(meV) | Temperature(K)[Diode A,Diode B] | Run Mode | Acquisition Mode | # of Sweeps | Pass Energy | Analyzer Slit | Pressure(Torr) | Photon Energy(eV)
Initial Notes/Sample Information
Initial Start:
JF24020_0001.pxt | 2024-07-13 | 17:15:54 | 20:15:22 | NbO/Al2O3 (0001) on holder I-B09;nearEF swept mode map;PE10, MCP 1325 V, base T |  | (-0.35,0.03,42.15) | -15.000 |  | -8.010 |  |  |  | [16.2 ,16.93 ] | 0.00258 | [7.781,7.243] | Manipulator Scan | Swept | 1 | 10 | 699.85 | 1.15e-010 | 21.218
JF24020_0002.pxt | 2024-07-13 | 20:34:15 | 20:49:16 | NbO/Al2O3 (0001) on holder I-B09;nearEF swept mode map;PE10, MCP 1325 V, base T;He0;Slit |  | (-0.35,-0.00,42.15) | 40.000 |  | -8.006 |  |  |  | [16.2 ,16.93 ] | 0.00258 | [7.742,7.165] | Manipulator Scan | Swept | 1 | 10 | 701.45 | 1.19e-010 | 21.218
JF24020_0003.pxt | 2024-07-13 | 21:22:17 | 00:59:02 | NbO/Al2O3 (0001) on holder I-B09;nearEF swept mode cut at GAMMA;PE5, MCP 1325 V, base T;He0;Slit |  | (-0.25,0.02,42.15) | 0.024 |  | 42.149 |  |  |  | [15.6 ,16.93 ] | 0.00086 | [7.8,7.14] | Add Dimension | Swept | 1 | 5 | 701.45 | 1.2e-010 | 21.218
JF24020_0004.pxt | 2024-07-14 | 01:08:50 | 04:41:14 | NbO/Al2O3 (0001) on holder I-B09;nearEF swept mode cut ;PE5, MCP 1325 V, base T;He0 0.25;Slit |  | (-0.25,0.02,42.15) | 0.023 |  | 42.149 |  |  |  | [15.6 ,16.93 ] | 0.00086 | [7.86,7.163] | Add Dimension | Swept | 1 | 5 | 701.45 | 1.24e-010 | 21.218
JF24020_0005.pxt | 2024-07-14 | 04:58:46 | 05:12:34 | NbO/Al2O3 (0001) on holder I-B09;nearEF swept mode cut ;PE5, MCP 1325 V, base T;He0 0.25;Slit |  | (-0.25,0.05,42.15) | 0.051 |  | 42.149 |  |  |  | [15.6 ,16.93 ] | 0.00086 | [7.608,6.925] | Add Dimension | Swept | 1 | 5 | 701.45 | 1.25e-010 | 21.218
JF24020_0006.pxt | 2024-07-14 | 05:17:41 | 09:37:12 | NbO/Al2O3 (0001) on holder I-B09;nearEF swept mode cut ;PE5, MCP 1325 V, base T;He0 0.25;Slit |  | (-0.25,0.05,42.15) | 0.051 |  | 42.149 |  |  |  | [15.6 ,16.93 ] | 0.00086 | [7.614,6.891] | Add Dimension | Swept | 1 | 5 | 701.45 | 1.22e-010 | 21.218
JF24020_0007.pxt | 2024-07-14 | 09:55:29 | 13:27:22 | NbO/Al2O3 (0001) on holder I-B09;nearEF swept mode cut ;PE5, MCP 1325 V, base T;He0 0.25;Slit |  | (-0.25,0.05,42.15) | 0.051 |  | 42.149 |  |  |  | [15.6 ,16.93 ] | 0.00086 | [7.633,6.753] | Add Dimension | Swept | 1 | 5 | 701.45 | 1.23e-010 | 21.218
JF24020_0008.pxt | 2024-07-14 | 13:54:44 | 15:27:56 | NbO/Al2O3 (0001) on holder I-B09;VB swept mode cut ;PE5, MCP 1325 V, base T;HeI 0.35;Slit |  | (-0.34,0.00,42.15) | 0.002 |  | 42.149 |  |  |  | [6 ,17 ] | 0.0086 | [7.721,6.927] | Add Dimension | Swept | 1 | 5 | 701.45 | 1.23e-010 | 21.218
JF24020_0009.pxt | 2024-07-14 | 15:40:02 | 17:12:22 | NbO/Al2O3 (0001) on holder I-B09;VB swept mode cut ;PE5, MCP 1325 V, base T;HeI 0.35;Slit |  | (-0.35,0.02,42.15) | 0.024 |  | 42.149 |  |  |  | [6 ,17 ] | 0.0086 | [7.665,6.932] | Add Dimension | Swept | 1 | 5 | 701.45 | 1.24e-010 | 21.218
JF24020_0010.pxt | 2024-07-14 | 17:23:19 | 18:55:48 | NbO/Al2O3 (0001) on holder I-B09;VB swept mode cut ;PE5, MCP 1325 V, base T;HeI 0.35;Slit |  | (-0.35,0.05,42.15) | 0.049 |  | 42.149 |  |  |  | [6 ,17 ] | 0.0086 | [7.634,6.754] | Add Dimension | Swept | 1 | 5 | 701.45 | 1.22e-010 | 21.218
JF24020_0011.pxt | 2024-07-14 | 19:38:20 | 22:32:52 | NbO/Al2O3 (0001) on holder I-B09;Map swept mode ;PE10, MCP 1325 V, base T;HeI 0.35;Slit |  | (-0.34,-0.00,42.15) | -15.000 |  | 14.608 |  |  |  | [16.2 ,16.93 ] | 0.00258 | [7.964,7.149] | Manipulator Scan | Swept | 1 | 10 | 701.45 | 1.24e-010 | 21.218
JF24020_0012.pxt | 2024-07-14 | 22:45:49 | 22:50:08 | NbO/Al2O3 (0001) on holder I-B09;Normalization cut swept mode ;PE5, MCP 1325 V, base T;HeI 0.35;Slit |  | (-0.34,-0.07,42.15) | -0.075 |  | 42.149 |  |  |  | [14.7 ,16.93 ] | 0.0043 | [7.646,6.8] | Add Dimension | Swept | 1 | 5 | 701.45 | 1.2e-010 | 21.218
JF24020_0013.pxt | 2024-07-14 | 22:54:40 | 23:27:12 | NbO/Al2O3 (0001) on holder I-B09;Normalization cut swept mode ;PE5, MCP 1325 V, base T;HeI 0.35;Slit |  | (-0.34,-0.07,42.15) | -0.075 |  | 42.149 |  |  |  | [13.3 ,16.93 ] | 0.0043 | [7.66,6.827] | Add Dimension | Swept | 1 | 5 | 701.45 | 1.2e-010 | 21.218
JF24020_0014.pxt | 2024-07-14 | 23:41:01 | 03:12:50 | NbO/Al2O3 (0001) on holder I-B09;Near EF cut swept mode ;PE5, MCP 1325 V, base T;He0 0.25;Slit |  | (-0.35,0.03,42.15) | 0.027 |  | 42.149 |  |  |  | [15.6 ,16.93 ] | 0.00086 | [7.841,7.347] | Add Dimension | Swept | 1 | 5 | 701.45 | 1.24e-010 | 21.218
JF24020_0015.pxt | 2024-07-15 | 03:55:30 | 07:27:54 | NbO/Al2O3 (0001) on holder I-B09;Near EF cut swept mode ;PE5, MCP 1325 V, base T;He0 0.25;Slit |  | (-0.35,0.03,42.15) | 0.026 |  | 42.149 |  |  |  | [15.6 ,16.93 ] | 0.00086 | [7.797,6.997] | Add Dimension | Swept | 1 | 5 | 701.45 | 1.26e-010 | 21.218
JF24020_0016.pxt | 2024-07-15 | 07:47:23 | 11:19:08 | NbO/Al2O3 (0001) on holder I-B09;Near EF cut swept mode ;PE5, MCP 1325 V, base T;He0 0.25;Slit |  | (-0.35,0.06,42.15) | 0.060 |  | 42.149 |  |  |  | [15.6 ,16.93 ] | 0.00086 | [7.739,6.874] | Add Dimension | Swept | 1 | 5 | 701.45 | 1.24e-010 | 21.218
JF24020_0017.pxt | 2024-07-15 | 11:37:10 | 13:09:42 | NbO/Al2O3 (0001) on holder I-B09;VB cut swept mode ;PE5, MCP 1325 V, base T;HeI 0.35;Slit |  | (-0.35,0.06,42.15) | 0.061 |  | 42.149 |  |  |  | [6 ,17 ] | 0.0086 | [7.702,6.83] | Add Dimension | Swept | 1 | 5 | 701.45 | 1.24e-010 | 21.218
JF24020_0018.pxt | 2024-07-15 | 13:28:59 | 14:24:34 | NbO/Al2O3 (0001) on holder I-B09;VB cut swept mode ;PE5, MCP 1325 V, base T;HeI 0.35;Slit |  | (-0.35,0.04,42.15) | 0.037 |  | 42.149 |  |  |  | [6 ,17 ] | 0.0086 | [7.772,7.026] | Add Dimension | Swept | 1 | 5 | 701.45 | 1.24e-010 | 21.218
JF24020_0019.pxt | 2024-07-15 | 15:17:49 | 17:04:26 | NbO/Al2O3 (0001) on holder I-B09;VB cut swept mode ;PE5, MCP 1325 V, base T;HeI 0.35;Slit |  | (-0.35,0.01,42.15) | 0.013 |  | 42.149 |  |  |  | [6 ,17 ] | 0.0086 | [7.809,7.255] | Add Dimension | Swept | 1 | 5 | 699.625 | 1.22e-010 | 21.218